## Sheet1
Wavelength (nm) | <n> | <k> | Model_n | Model_k
370.655945 | 1.401471 | 0.21515 | 1.535201 | 0.106547
372.239288 | 1.381079 | 0.11624 | 1.538133 | 0.107987
373.822693 | 1.676161 | 0.010521 | 1.540984 | 0.109405
375.406158 | 1.596866 | 0.0244 | 1.543738 | 0.110806
376.989685 | 1.499922 | 0.102157 | 1.546378 | 0.112198
378.573273 | 1.667554 | 0.221871 | 1.54889 | 0.113585
380.156921 | 1.504395 | 0.118661 | 1.551262 | 0.114972
381.740662 | 1.674754 | 0.153122 | 1.55348 | 0.116363
383.324432 | 1.585011 | 0.185553 | 1.555534 | 0.11776
384.908264 | 1.508169 | 0.098647 | 1.557415 | 0.119168
386.492188 | 1.555796 | 0.040021 | 1.559112 | 0.120589
388.076141 | 1.608236 | 0.089935 | 1.560618 | 0.122026
389.660156 | 1.60163 | 0.029502 | 1.561926 | 0.123479
391.244263 | 1.550231 | 0.104531 | 1.563029 | 0.124952
392.8284 | 1.530069 | 0.074599 | 1.563923 | 0.126447
394.412598 | 1.621802 | 0.147541 | 1.564601 | 0.127964
395.996857 | 1.650141 | 0.129605 | 1.565061 | 0.129507
397.581146 | 1.54611 | 0.039703 | 1.5653 | 0.131075
399.165527 | 1.585673 | 0.190259 | 1.565314 | 0.132672
400.749939 | 1.579139 | 0.206449 | 1.565102 | 0.134298
402.334412 | 1.634092 | 0.123688 | 1.564664 | 0.135955
403.918976 | 1.548457 | 0.207034 | 1.564 | 0.137644
405.50354 | 1.516954 | 0.161256 | 1.563109 | 0.139367
407.088196 | 1.515411 | 0.091464 | 1.561995 | 0.141124
408.672852 | 1.484639 | 0.161698 | 1.56066 | 0.142918
410.257629 | 1.495949 | 0.138797 | 1.559107 | 0.144748
411.842377 | 1.570237 | 0.111881 | 1.557341 | 0.146616
413.427185 | 1.540492 | 0.198662 | 1.555386 | 0.148517
415.012115 | 1.507717 | 0.146528 | 1.553272 | 0.150447
416.597015 | 1.561525 | 0.240325 | 1.551026 | 0.152399
418.182037 | 1.513028 | 0.131569 | 1.548677 | 0.154368
419.767029 | 1.61055 | 0.189237 | 1.54625 | 0.156346
421.352112 | 1.584514 | 0.196917 | 1.543768 | 0.158328
422.937195 | 1.549308 | 0.177672 | 1.541253 | 0.160306
424.522369 | 1.471982 | 0.197534 | 1.538725 | 0.162272
426.107574 | 1.484844 | 0.151944 | 1.536203 | 0.164219
427.69281 | 1.542616 | 0.157593 | 1.533703 | 0.16614
429.278137 | 1.480951 | 0.156124 | 1.53124 | 0.168025
430.863434 | 1.539297 | 0.177395 | 1.528827 | 0.169868
432.448822 | 1.520095 | 0.131867 | 1.526476 | 0.17166
434.034241 | 1.538921 | 0.149395 | 1.524195 | 0.173393
435.61969 | 1.565381 | 0.15966 | 1.521993 | 0.175061
437.20517 | 1.475438 | 0.161096 | 1.519875 | 0.176655
438.79068 | 1.480898 | 0.165179 | 1.517846 | 0.17817
440.376282 | 1.539599 | 0.174575 | 1.515908 | 0.1796
441.961853 | 1.528988 | 0.169608 | 1.514064 | 0.180938
443.547516 | 1.476759 | 0.151874 | 1.512311 | 0.182182
445.133148 | 1.513635 | 0.195789 | 1.510649 | 0.183327
446.718842 | 1.534048 | 0.192133 | 1.509075 | 0.184372
448.304596 | 1.504222 | 0.166012 | 1.507584 | 0.185315
449.890381 | 1.552424 | 0.179949 | 1.506172 | 0.186158
451.476166 | 1.558421 | 0.202125 | 1.504833 | 0.186902
453.062012 | 1.502856 | 0.171467 | 1.50356 | 0.18755
454.647888 | 1.47735 | 0.172271 | 1.502347 | 0.188107
456.233795 | 1.515812 | 0.187148 | 1.501188 | 0.188579
457.819733 | 1.497597 | 0.161492 | 1.500075 | 0.188975
459.40567 | 1.535823 | 0.180272 | 1.499002 | 0.189304
460.991638 | 1.483484 | 0.200106 | 1.497964 | 0.189575
462.577637 | 1.513224 | 0.198149 | 1.496954 | 0.189801
464.163666 | 1.522917 | 0.188358 | 1.495963 | 0.189991
465.749756 | 1.498426 | 0.201593 | 1.494983 | 0.190154
467.335846 | 1.458297 | 0.179456 | 1.494007 | 0.1903
468.921967 | 1.492791 | 0.203664 | 1.493032 | 0.190436
470.508118 | 1.490699 | 0.189269 | 1.492054 | 0.190572
472.094238 | 1.477959 | 0.179302 | 1.49107 | 0.190715
473.68042 | 1.495791 | 0.187074 | 1.49008 | 0.190871
475.266663 | 1.489996 | 0.19506 | 1.489083 | 0.191045
476.852875 | 1.501596 | 0.19653 | 1.488079 | 0.191244
478.439117 | 1.477479 | 0.187418 | 1.48707 | 0.19147
480.025391 | 1.455796 | 0.20318 | 1.486057 | 0.191729
481.611664 | 1.490763 | 0.203844 | 1.485041 | 0.192021
483.197937 | 1.465095 | 0.181065 | 1.484025 | 0.192349
484.784271 | 1.523537 | 0.210209 | 1.483012 | 0.192715
486.370605 | 1.488099 | 0.222933 | 1.482002 | 0.193118
487.95697 | 1.48747 | 0.188799 | 1.480999 | 0.193558
489.543365 | 1.472348 | 0.186304 | 1.480004 | 0.194035
491.12973 | 1.470188 | 0.207933 | 1.47902 | 0.194547
492.716125 | 1.483882 | 0.209103 | 1.478049 | 0.195093
494.302551 | 1.495796 | 0.20913 | 1.477091 | 0.19567
495.888977 | 1.461863 | 0.200533 | 1.476149 | 0.196277
497.475403 | 1.467971 | 0.200522 | 1.475224 | 0.19691
499.061859 | 1.459022 | 0.192891 | 1.474316 | 0.197568
500.648285 | 1.487783 | 0.204375 | 1.473426 | 0.198245
502.234772 | 1.486033 | 0.196563 | 1.472555 | 0.19894
503.821228 | 1.453764 | 0.206105 | 1.471703 | 0.199649
505.407715 | 1.475301 | 0.199749 | 1.470869 | 0.200369
506.994232 | 1.467357 | 0.201454 | 1.470054 | 0.201096
508.580719 | 1.457144 | 0.195598 | 1.469257 | 0.201827
510.167236 | 1.464851 | 0.223336 | 1.468477 | 0.202558
511.753754 | 1.475047 | 0.200083 | 1.467713 | 0.203287
513.340271 | 1.458441 | 0.189198 | 1.466964 | 0.20401
514.926819 | 1.48124 | 0.206114 | 1.46623 | 0.204723
516.513306 | 1.46095 | 0.212317 | 1.465507 | 0.205424
518.099854 | 1.462924 | 0.204377 | 1.464796 | 0.20611
519.686401 | 1.442095 | 0.21171 | 1.464095 | 0.206777
521.272888 | 1.465427 | 0.211598 | 1.463401 | 0.207423
522.859436 | 1.458494 | 0.201682 | 1.462713 | 0.208046
524.445984 | 1.462581 | 0.201071 | 1.46203 | 0.208642
526.032532 | 1.48759 | 0.214661 | 1.461349 | 0.209211
527.619019 | 1.454693 | 0.204719 | 1.460672 | 0.209751
529.205566 | 1.469938 | 0.209335 | 1.459997 | 0.210265
530.792114 | 1.457904 | 0.200993 | 1.459326 | 0.210753
532.378601 | 1.444244 | 0.220242 | 1.458656 | 0.211214
533.965149 | 1.444609 | 0.216969 | 1.45799 | 0.211651
535.551636 | 1.478648 | 0.22923 | 1.457326 | 0.212063
537.138184 | 1.465314 | 0.218986 | 1.456666 | 0.212452
538.72467 | 1.435802 | 0.211954 | 1.456008 | 0.212817
540.311157 | 1.456791 | 0.213379 | 1.455352 | 0.21316
541.897644 | 1.451375 | 0.203786 | 1.4547 | 0.213482
543.484131 | 1.45331 | 0.219425 | 1.454051 | 0.213783
545.070618 | 1.443148 | 0.213038 | 1.453405 | 0.214064
546.657104 | 1.442105 | 0.209693 | 1.452762 | 0.214326
548.24353 | 1.453403 | 0.206157 | 1.452122 | 0.21457
549.829956 | 1.438785 | 0.214953 | 1.451486 | 0.214795
551.416382 | 1.43842 | 0.204816 | 1.450854 | 0.215004
553.002808 | 1.464807 | 0.202513 | 1.450225 | 0.215197
554.589233 | 1.470898 | 0.217648 | 1.4496 | 0.215374
556.175598 | 1.455799 | 0.212916 | 1.448979 | 0.215537
557.761963 | 1.44115 | 0.2123 | 1.448362 | 0.215686
559.348328 | 1.443839 | 0.20615 | 1.447749 | 0.215821
560.934692 | 1.447498 | 0.2112 | 1.447141 | 0.215945
562.520996 | 1.46617 | 0.212295 | 1.446538 | 0.216056
564.1073 | 1.440707 | 0.21799 | 1.445939 | 0.216157
565.693604 | 1.430795 | 0.214348 | 1.445345 | 0.216247
567.279907 | 1.461061 | 0.209693 | 1.444757 | 0.216327
568.866089 | 1.438594 | 0.21 | 1.444173 | 0.216399
570.452332 | 1.441271 | 0.212223 | 1.443595 | 0.216462
572.038574 | 1.44775 | 0.216521 | 1.443022 | 0.216518
573.624756 | 1.450275 | 0.202057 | 1.442456 | 0.216567
575.210938 | 1.433504 | 0.217146 | 1.441895 | 0.216609
576.797058 | 1.441576 | 0.21919 | 1.44134 | 0.216646
578.383179 | 1.441814 | 0.211681 | 1.440792 | 0.216678
579.969299 | 1.44246 | 0.213657 | 1.44025 | 0.216705
581.555359 | 1.445406 | 0.207463 | 1.439715 | 0.216728
583.141418 | 1.43683 | 0.226816 | 1.439186 | 0.216747
584.727417 | 1.445931 | 0.217686 | 1.438665 | 0.216764
586.313416 | 1.432998 | 0.217866 | 1.43815 | 0.216779
587.899353 | 1.435949 | 0.216714 | 1.437643 | 0.216792
589.485291 | 1.432331 | 0.218029 | 1.437143 | 0.216803
591.071167 | 1.429581 | 0.214433 | 1.436651 | 0.216814
592.657104 | 1.451839 | 0.213809 | 1.436167 | 0.216825
594.24292 | 1.452837 | 0.217415 | 1.435691 | 0.216836
595.828735 | 1.433498 | 0.214492 | 1.435223 | 0.216847
597.41449 | 1.427872 | 0.22006 | 1.434762 | 0.21686
599.000305 | 1.440484 | 0.224782 | 1.434311 | 0.216874
600.585999 | 1.447864 | 0.225788 | 1.433868 | 0.216891
602.171692 | 1.426393 | 0.22333 | 1.433434 | 0.216909
603.757324 | 1.43497 | 0.215297 | 1.433008 | 0.216931
605.342896 | 1.429943 | 0.2213 | 1.432592 | 0.216956
606.928528 | 1.438853 | 0.21596 | 1.432185 | 0.216984
608.514038 | 1.434785 | 0.215809 | 1.431787 | 0.217016
610.099548 | 1.428983 | 0.213383 | 1.431399 | 0.217053
611.684998 | 1.418314 | 0.217124 | 1.43102 | 0.217093
613.270386 | 1.429263 | 0.221454 | 1.430649 | 0.217137
614.855835 | 1.437258 | 0.222535 | 1.430288 | 0.217184
616.441162 | 1.429823 | 0.214668 | 1.429936 | 0.217235
618.026489 | 1.419445 | 0.213701 | 1.429592 | 0.217289
619.611694 | 1.437592 | 0.212944 | 1.429257 | 0.217346
621.196899 | 1.420083 | 0.214226 | 1.42893 | 0.217406
622.782104 | 1.410396 | 0.204417 | 1.428611 | 0.217469
624.367249 | 1.427436 | 0.223486 | 1.428301 | 0.217535
625.952271 | 1.419652 | 0.2181 | 1.427998 | 0.217602
627.537354 | 1.427276 | 0.22475 | 1.427703 | 0.217673
629.122375 | 1.426203 | 0.215287 | 1.427416 | 0.217745
630.707275 | 1.420828 | 0.21515 | 1.427137 | 0.217819
632.292175 | 1.439952 | 0.218969 | 1.426865 | 0.217895
633.877075 | 1.420677 | 0.219266 | 1.4266 | 0.217973
635.461792 | 1.425322 | 0.225514 | 1.426342 | 0.218052
637.04657 | 1.418464 | 0.213932 | 1.426092 | 0.218133
638.631287 | 1.425516 | 0.221311 | 1.425848 | 0.218216
640.215942 | 1.433512 | 0.224491 | 1.425611 | 0.218299
641.800537 | 1.438026 | 0.223232 | 1.42538 | 0.218384
643.385132 | 1.429997 | 0.218464 | 1.425156 | 0.218469
644.969604 | 1.432105 | 0.219468 | 1.424939 | 0.218556
646.554016 | 1.426051 | 0.223043 | 1.424727 | 0.218643
648.138428 | 1.427303 | 0.222141 | 1.424522 | 0.218731
649.722778 | 1.412784 | 0.21818 | 1.424323 | 0.218819
651.307007 | 1.421566 | 0.223568 | 1.424129 | 0.218908
652.891235 | 1.42215 | 0.228379 | 1.423942 | 0.218997
654.475403 | 1.427406 | 0.22353 | 1.42376 | 0.219087
656.059448 | 1.422502 | 0.216076 | 1.423583 | 0.219177
657.643555 | 1.417146 | 0.223297 | 1.423412 | 0.219267
659.227539 | 1.428128 | 0.223461 | 1.423246 | 0.219357
660.811401 | 1.425214 | 0.21675 | 1.423085 | 0.219446
662.395325 | 1.422424 | 0.218572 | 1.422929 | 0.219536
663.979126 | 1.427575 | 0.217248 | 1.422778 | 0.219625
665.562866 | 1.416396 | 0.216505 | 1.422632 | 0.219715
667.146545 | 1.417391 | 0.222175 | 1.42249 | 0.219803
668.730103 | 1.428504 | 0.218788 | 1.422353 | 0.219892
670.31366 | 1.428754 | 0.225409 | 1.42222 | 0.219979
671.897156 | 1.432713 | 0.224401 | 1.422092 | 0.220067
673.480591 | 1.417132 | 0.218111 | 1.421968 | 0.220153
675.063904 | 1.42111 | 0.217551 | 1.421849 | 0.220239
676.647217 | 1.422333 | 0.215553 | 1.421733 | 0.220324
678.230408 | 1.423383 | 0.22392 | 1.421621 | 0.220409
679.813599 | 1.426121 | 0.215787 | 1.421513 | 0.220492
681.396667 | 1.416925 | 0.222402 | 1.421408 | 0.220575
682.979675 | 1.420881 | 0.220773 | 1.421308 | 0.220656
684.562622 | 1.42332 | 0.219906 | 1.42121 | 0.220737
686.145447 | 1.420843 | 0.218635 | 1.421117 | 0.220817
687.728271 | 1.427329 | 0.220256 | 1.421026 | 0.220895
689.310974 | 1.421005 | 0.223256 | 1.420939 | 0.220972
690.893677 | 1.425077 | 0.225997 | 1.420855 | 0.221048
692.476196 | 1.427029 | 0.226175 | 1.420774 | 0.221123
694.058716 | 1.415792 | 0.225482 | 1.420696 | 0.221197
695.641174 | 1.418153 | 0.223583 | 1.420621 | 0.221269
697.223511 | 1.416964 | 0.21231 | 1.420549 | 0.22134
698.805786 | 1.420732 | 0.220339 | 1.42048 | 0.22141
700.387939 | 1.411871 | 0.222467 | 1.420413 | 0.221478
701.970093 | 1.415958 | 0.222381 | 1.420348 | 0.221545
703.552124 | 1.42221 | 0.217223 | 1.420287 | 0.221611
705.134094 | 1.426009 | 0.224366 | 1.420227 | 0.221675
706.715942 | 1.423304 | 0.221761 | 1.42017 | 0.221737
708.297729 | 1.420257 | 0.22541 | 1.420115 | 0.221798
709.879456 | 1.412961 | 0.226646 | 1.420063 | 0.221858
711.46106 | 1.416955 | 0.218168 | 1.420012 | 0.221916
713.042603 | 1.424935 | 0.221501 | 1.419964 | 0.221972
714.624146 | 1.414018 | 0.222529 | 1.419917 | 0.222027
716.205444 | 1.415769 | 0.217389 | 1.419872 | 0.22208
717.786743 | 1.415828 | 0.227798 | 1.41983 | 0.222131
719.367981 | 1.417221 | 0.219411 | 1.419789 | 0.222181
720.949097 | 1.417153 | 0.225248 | 1.419749 | 0.22223
722.530151 | 1.417465 | 0.223391 | 1.419712 | 0.222276
724.111084 | 1.421472 | 0.2223 | 1.419675 | 0.222321
725.691956 | 1.416762 | 0.224544 | 1.419641 | 0.222364
727.272705 | 1.422253 | 0.220704 | 1.419608 | 0.222406
728.853394 | 1.416731 | 0.219142 | 1.419576 | 0.222445
730.43396 | 1.415289 | 0.225417 | 1.419547 | 0.222484
732.014465 | 1.422663 | 0.223571 | 1.419518 | 0.22252
733.594849 | 1.421012 | 0.221978 | 1.419492 | 0.222555
735.175171 | 1.416645 | 0.216078 | 1.419466 | 0.222588
736.755371 | 1.416908 | 0.221301 | 1.419443 | 0.222619
738.33551 | 1.417372 | 0.222636 | 1.419421 | 0.222648
739.915527 | 1.413193 | 0.226961 | 1.419401 | 0.222676
741.495483 | 1.420384 | 0.222926 | 1.419382 | 0.222702
743.075317 | 1.419221 | 0.222189 | 1.419366 | 0.222726
744.655029 | 1.415647 | 0.223225 | 1.41935 | 0.222749
746.23468 | 1.418568 | 0.227208 | 1.419337 | 0.22277
747.814209 | 1.42038 | 0.224749 | 1.419325 | 0.222789
749.393677 | 1.421089 | 0.22189 | 1.419315 | 0.222806
750.973022 | 1.418544 | 0.226333 | 1.419306 | 0.222821
752.552246 | 1.419906 | 0.224866 | 1.4193 | 0.222835
754.131409 | 1.419946 | 0.221019 | 1.419294 | 0.222847
755.710449 | 1.42267 | 0.223397 | 1.419291 | 0.222857
757.289368 | 1.424313 | 0.221307 | 1.419289 | 0.222865
758.868225 | 1.419821 | 0.224368 | 1.419289 | 0.222872
760.446899 | 1.422231 | 0.222096 | 1.419291 | 0.222877
762.025513 | 1.419342 | 0.218764 | 1.419295 | 0.22288
763.604065 | 1.423495 | 0.22413 | 1.4193 | 0.222881
765.182495 | 1.416687 | 0.220803 | 1.419307 | 0.222881
766.760803 | 1.418 | 0.216751 | 1.419315 | 0.222879
768.338989 | 1.418481 | 0.222431 | 1.419325 | 0.222874
769.917053 | 1.420056 | 0.222916 | 1.419338 | 0.222869
771.494995 | 1.422896 | 0.220401 | 1.419351 | 0.222861
773.072876 | 1.416733 | 0.220902 | 1.419367 | 0.222852
774.650635 | 1.418568 | 0.21725 | 1.419384 | 0.22284
776.228333 | 1.419479 | 0.220689 | 1.419402 | 0.222827
777.805786 | 1.42292 | 0.217159 | 1.419423 | 0.222813
779.38324 | 1.417309 | 0.226658 | 1.419445 | 0.222796
780.960571 | 1.422022 | 0.21986 | 1.419469 | 0.222778
782.53772 | 1.417995 | 0.225799 | 1.419495 | 0.222758
784.114868 | 1.422152 | 0.221575 | 1.419522 | 0.222736
785.691772 | 1.417296 | 0.226244 | 1.419551 | 0.222712
787.268677 | 1.421257 | 0.219681 | 1.419581 | 0.222687
788.845337 | 1.420358 | 0.220043 | 1.419613 | 0.22266
790.421997 | 1.417928 | 0.226272 | 1.419647 | 0.222631
791.998474 | 1.421886 | 0.223275 | 1.419683 | 0.2226
793.574829 | 1.419858 | 0.223057 | 1.41972 | 0.222567
795.151123 | 1.421133 | 0.22304 | 1.419759 | 0.222533
796.727234 | 1.418476 | 0.225603 | 1.419799 | 0.222497
798.303284 | 1.41424 | 0.219234 | 1.419842 | 0.222459
799.87915 | 1.421685 | 0.217893 | 1.419885 | 0.22242
801.454956 | 1.418562 | 0.216621 | 1.41993 | 0.222379
803.03064 | 1.422012 | 0.22078 | 1.419977 | 0.222336
804.606079 | 1.420463 | 0.219561 | 1.420026 | 0.222291
806.181519 | 1.421601 | 0.218944 | 1.420076 | 0.222245
807.756775 | 1.419326 | 0.2207 | 1.420128 | 0.222196
809.331909 | 1.42046 | 0.216635 | 1.420181 | 0.222147
810.906982 | 1.424093 | 0.215405 | 1.420236 | 0.222095
812.481812 | 1.416974 | 0.218982 | 1.420292 | 0.222042
814.056641 | 1.417746 | 0.221833 | 1.42035 | 0.221987
815.631226 | 1.419417 | 0.220691 | 1.42041 | 0.22193
817.20575 | 1.420913 | 0.223564 | 1.420471 | 0.221871
818.780151 | 1.419482 | 0.220031 | 1.420533 | 0.221811
820.35437 | 1.418453 | 0.220855 | 1.420597 | 0.221749
821.928528 | 1.420161 | 0.222484 | 1.420663 | 0.221686
823.502563 | 1.418089 | 0.219607 | 1.42073 | 0.221621
825.076355 | 1.422573 | 0.220324 | 1.420798 | 0.221554
826.650085 | 1.421489 | 0.219851 | 1.420868 | 0.221485
828.223633 | 1.42096 | 0.220817 | 1.42094 | 0.221415
829.797058 | 1.422894 | 0.222779 | 1.421013 | 0.221343
831.370422 | 1.423325 | 0.221608 | 1.421087 | 0.22127
832.943542 | 1.424124 | 0.222018 | 1.421163 | 0.221195
834.516602 | 1.419542 | 0.219719 | 1.42124 | 0.221118
836.089539 | 1.428391 | 0.218591 | 1.421318 | 0.221039
837.662292 | 1.420719 | 0.217165 | 1.421398 | 0.220959
839.234985 | 1.422209 | 0.218733 | 1.42148 | 0.220878
840.807434 | 1.423162 | 0.226257 | 1.421563 | 0.220794
842.379761 | 1.425526 | 0.221619 | 1.421647 | 0.22071
843.951965 | 1.421902 | 0.219543 | 1.421732 | 0.220623
845.524048 | 1.423409 | 0.217866 | 1.421819 | 0.220535
847.095886 | 1.419574 | 0.22307 | 1.421907 | 0.220446
848.667664 | 1.424404 | 0.223558 | 1.421997 | 0.220354
850.23938 | 1.422959 | 0.218853 | 1.422088 | 0.220262
851.810852 | 1.426854 | 0.223456 | 1.42218 | 0.220167
853.382141 | 1.423874 | 0.221619 | 1.422273 | 0.220072
854.953308 | 1.42479 | 0.223285 | 1.422368 | 0.219974
856.524414 | 1.423009 | 0.215918 | 1.422464 | 0.219875
858.095337 | 1.419304 | 0.220762 | 1.422561 | 0.219775
859.666016 | 1.427079 | 0.217542 | 1.42266 | 0.219673
861.236633 | 1.422678 | 0.220669 | 1.422759 | 0.21957
862.807129 | 1.425826 | 0.218182 | 1.42286 | 0.219465
864.377441 | 1.418738 | 0.219935 | 1.422962 | 0.219358
865.947571 | 1.424691 | 0.221717 | 1.423066 | 0.21925
867.517578 | 1.422489 | 0.213521 | 1.42317 | 0.219141
869.087402 | 1.421245 | 0.21778 | 1.423276 | 0.21903
870.657104 | 1.422556 | 0.218537 | 1.423383 | 0.218918
872.226685 | 1.420696 | 0.21583 | 1.423491 | 0.218804
873.796021 | 1.425407 | 0.219549 | 1.4236 | 0.218689
875.365234 | 1.421583 | 0.218735 | 1.423711 | 0.218572
876.934387 | 1.427429 | 0.218002 | 1.423822 | 0.218454
878.503235 | 1.423545 | 0.221265 | 1.423935 | 0.218335
880.07196 | 1.424269 | 0.217304 | 1.424049 | 0.218214
881.640625 | 1.425509 | 0.216377 | 1.424163 | 0.218092
883.209106 | 1.420198 | 0.221348 | 1.424279 | 0.217968
884.777344 | 1.423676 | 0.22209 | 1.424396 | 0.217843
886.345398 | 1.423728 | 0.218997 | 1.424514 | 0.217717
887.913391 | 1.422746 | 0.221701 | 1.424633 | 0.217589
889.481262 | 1.424718 | 0.218341 | 1.424754 | 0.21746
891.048828 | 1.425029 | 0.221457 | 1.424875 | 0.21733
892.616333 | 1.420068 | 0.219761 | 1.424997 | 0.217198
894.183594 | 1.422216 | 0.219172 | 1.42512 | 0.217065
895.750793 | 1.421861 | 0.217636 | 1.425244 | 0.216931
897.317749 | 1.422359 | 0.213955 | 1.425369 | 0.216795
898.884583 | 1.422009 | 0.21647 | 1.425495 | 0.216658
900.451294 | 1.424429 | 0.218815 | 1.425622 | 0.21652
902.0177 | 1.428058 | 0.218602 | 1.42575 | 0.21638
903.583984 | 1.424357 | 0.213426 | 1.425878 | 0.21624
905.150208 | 1.427047 | 0.211984 | 1.426007 | 0.216098
906.716125 | 1.425675 | 0.216743 | 1.426137 | 0.215954
908.281921 | 1.429154 | 0.211543 | 1.426267 | 0.21581
909.847534 | 1.430657 | 0.219703 | 1.426398 | 0.215664
911.413086 | 1.427423 | 0.214745 | 1.42653 | 0.215517
912.978333 | 1.428138 | 0.220139 | 1.426661 | 0.215369
914.543457 | 1.423867 | 0.217604 | 1.426793 | 0.21522
916.108398 | 1.433346 | 0.220082 | 1.426926 | 0.215069
917.673157 | 1.429461 | 0.214085 | 1.427059 | 0.214918
919.237793 | 1.431778 | 0.216058 | 1.427192 | 0.214765
920.802246 | 1.427869 | 0.213043 | 1.427326 | 0.214611
922.366394 | 1.431305 | 0.213788 | 1.42746 | 0.214456
923.930542 | 1.430204 | 0.212539 | 1.427593 | 0.214299
925.494446 | 1.428388 | 0.212758 | 1.427728 | 0.214142
927.058105 | 1.425182 | 0.212555 | 1.427862 | 0.213983
928.621704 | 1.430361 | 0.212707 | 1.427996 | 0.213824
930.184937 | 1.424277 | 0.211167 | 1.428131 | 0.213663
931.748169 | 1.42711 | 0.215154 | 1.428265 | 0.213501
933.311157 | 1.423547 | 0.214794 | 1.428399 | 0.213338
934.874023 | 1.426384 | 0.213363 | 1.428534 | 0.213174
936.436646 | 1.429416 | 0.216887 | 1.428668 | 0.213009
937.999023 | 1.429246 | 0.213933 | 1.428802 | 0.212843
939.56134 | 1.433786 | 0.21553 | 1.428936 | 0.212676
941.123352 | 1.429831 | 0.214039 | 1.42907 | 0.212508
942.685242 | 1.428523 | 0.208474 | 1.429203 | 0.212339
944.246948 | 1.43056 | 0.210608 | 1.429337 | 0.212169
945.808472 | 1.431526 | 0.214191 | 1.42947 | 0.211998
947.369812 | 1.429278 | 0.212445 | 1.429603 | 0.211827
948.930969 | 1.425065 | 0.215958 | 1.429735 | 0.211654
950.491882 | 1.431328 | 0.214088 | 1.429868 | 0.21148
952.052612 | 1.426468 | 0.213882 | 1.43 | 0.211305
953.613281 | 1.4354 | 0.216522 | 1.430131 | 0.211129
955.173645 | 1.432891 | 0.214942 | 1.430262 | 0.210953
956.733765 | 1.434347 | 0.216643 | 1.430393 | 0.210775
958.293823 | 1.429014 | 0.208786 | 1.430524 | 0.210597
959.853638 | 1.427509 | 0.211798 | 1.430653 | 0.210417
961.413208 | 1.433213 | 0.210553 | 1.430783 | 0.210237
962.972656 | 1.43444 | 0.209401 | 1.430912 | 0.210056
964.53186 | 1.429878 | 0.213216 | 1.43104 | 0.209874
966.090942 | 1.439105 | 0.209213 | 1.431168 | 0.209692
967.649719 | 1.43607 | 0.213299 | 1.431295 | 0.209508
969.208313 | 1.428687 | 0.208973 | 1.431422 | 0.209324
970.766785 | 1.430387 | 0.212362 | 1.431548 | 0.209139
972.325012 | 1.433058 | 0.210309 | 1.431674 | 0.208953
973.882996 | 1.437323 | 0.209181 | 1.431799 | 0.208766
975.440918 | 1.427975 | 0.212529 | 1.431923 | 0.208579
976.998535 | 1.427844 | 0.207551 | 1.432047 | 0.20839
978.555969 | 1.433799 | 0.207885 | 1.43217 | 0.208201
980.113159 | 1.435066 | 0.211898 | 1.432292 | 0.208012
981.670227 | 1.437799 | 0.209428 | 1.432414 | 0.207821
983.227051 | 1.432882 | 0.207235 | 1.432535 | 0.20763
984.783691 | 1.432471 | 0.205526 | 1.432655 | 0.207438
986.340027 | 1.434953 | 0.207973 | 1.432774 | 0.207245
987.896301 | 1.42646 | 0.205068 | 1.432893 | 0.207052
989.452271 | 1.432153 | 0.20628 | 1.433011 | 0.206858
991.008118 | 1.428839 | 0.20537 | 1.433128 | 0.206663
992.56366 | 1.42997 | 0.207819 | 1.433244 | 0.206468
994.119019 | 1.430981 | 0.202944 | 1.43336 | 0.206272
995.674194 | 1.424651 | 0.203365 | 1.433475 | 0.206076
997.229187 | 1.424855 | 0.20956 | 1.433589 | 0.205878
998.783875 | 1.436368 | 0.207094 | 1.433702 | 0.205681
1013.144409 | 1.435265 | 0.201517 | 1.434706 | 0.203824
1016.526367 | 1.436867 | 0.20247 | 1.434932 | 0.203379
1019.908813 | 1.435041 | 0.200695 | 1.435153 | 0.202932
1023.291687 | 1.43521 | 0.202302 | 1.43537 | 0.202483
1026.675049 | 1.436608 | 0.202248 | 1.435583 | 0.202031
1030.058838 | 1.436437 | 0.200714 | 1.435791 | 0.201576
1033.443115 | 1.436179 | 0.199894 | 1.435994 | 0.201119
1036.827881 | 1.436955 | 0.198034 | 1.436193 | 0.200661
1040.213135 | 1.435812 | 0.200951 | 1.436387 | 0.200199
1043.598755 | 1.435395 | 0.199986 | 1.436576 | 0.199736
1046.984863 | 1.435329 | 0.198545 | 1.436761 | 0.199271
1050.37146 | 1.433751 | 0.198569 | 1.436941 | 0.198804
1053.758545 | 1.43464 | 0.198742 | 1.437116 | 0.198335
1057.146118 | 1.437809 | 0.197578 | 1.437287 | 0.197864
1060.533936 | 1.437307 | 0.198091 | 1.437452 | 0.197392
1063.922485 | 1.437901 | 0.195486 | 1.437613 | 0.196918
1067.311279 | 1.436062 | 0.194716 | 1.437769 | 0.196442
1070.700684 | 1.436546 | 0.195033 | 1.437919 | 0.195965
1074.090576 | 1.43683 | 0.193749 | 1.438066 | 0.195486
1077.480835 | 1.437332 | 0.194757 | 1.438207 | 0.195006
1080.871582 | 1.436621 | 0.194571 | 1.438343 | 0.194525
1084.262817 | 1.436871 | 0.193027 | 1.438474 | 0.194042
1087.654541 | 1.43828 | 0.192177 | 1.438601 | 0.193558
1091.046631 | 1.436839 | 0.192737 | 1.438722 | 0.193073
1094.439209 | 1.436552 | 0.191659 | 1.438839 | 0.192587
1097.832275 | 1.437108 | 0.191145 | 1.43895 | 0.1921
1101.22583 | 1.438261 | 0.190918 | 1.439057 | 0.191612
1104.619873 | 1.438169 | 0.190417 | 1.439159 | 0.191123
1108.014282 | 1.438478 | 0.191181 | 1.439256 | 0.190632
1111.40918 | 1.437965 | 0.19034 | 1.439348 | 0.190141
1114.804565 | 1.438022 | 0.189343 | 1.439436 | 0.18965
1118.200439 | 1.438482 | 0.188785 | 1.439519 | 0.189157
1121.59668 | 1.438699 | 0.188026 | 1.439596 | 0.188664
1124.993408 | 1.438511 | 0.187021 | 1.439669 | 0.188169
1128.390747 | 1.437618 | 0.186497 | 1.439738 | 0.187675
1131.78833 | 1.438553 | 0.186372 | 1.439801 | 0.187179
1135.186523 | 1.438894 | 0.186296 | 1.43986 | 0.186684
1138.585205 | 1.438515 | 0.185166 | 1.439914 | 0.186187
1141.984131 | 1.437865 | 0.185993 | 1.439964 | 0.18569
1145.383789 | 1.438877 | 0.184353 | 1.440009 | 0.185193
1148.783813 | 1.438793 | 0.184338 | 1.440049 | 0.184695
1152.184326 | 1.438166 | 0.182817 | 1.440085 | 0.184197
1155.585205 | 1.439518 | 0.183426 | 1.440116 | 0.183698
1158.986572 | 1.438973 | 0.182735 | 1.440143 | 0.183199
1162.388428 | 1.439125 | 0.181591 | 1.440165 | 0.1827
1165.790771 | 1.440133 | 0.181281 | 1.440182 | 0.1822
1169.193481 | 1.43972 | 0.180999 | 1.440196 | 0.181701
1172.59668 | 1.439371 | 0.181035 | 1.440205 | 0.181201
1176.000366 | 1.438856 | 0.180037 | 1.440209 | 0.1807
1179.404541 | 1.439831 | 0.179764 | 1.44021 | 0.1802
1182.809204 | 1.438694 | 0.178609 | 1.440206 | 0.1797
1186.214233 | 1.439095 | 0.177545 | 1.440199 | 0.1792
1189.619873 | 1.440169 | 0.1782 | 1.440188 | 0.1787
1193.025879 | 1.439388 | 0.177411 | 1.440173 | 0.1782
1196.432373 | 1.438769 | 0.17652 | 1.440155 | 0.1777
1199.839233 | 1.439562 | 0.176613 | 1.440133 | 0.1772
1203.246704 | 1.438868 | 0.176457 | 1.440108 | 0.176701
1206.654541 | 1.440077 | 0.175725 | 1.44008 | 0.176202
1210.062866 | 1.439606 | 0.17616 | 1.440049 | 0.175703
1213.47168 | 1.439996 | 0.174668 | 1.440015 | 0.175205
1216.880859 | 1.438942 | 0.175224 | 1.439978 | 0.174707
1220.290649 | 1.439766 | 0.174759 | 1.439938 | 0.17421
1223.700806 | 1.438627 | 0.174367 | 1.439896 | 0.173713
1227.11145 | 1.439988 | 0.173322 | 1.439851 | 0.173217
1230.522583 | 1.440142 | 0.172472 | 1.439803 | 0.172721
1233.934082 | 1.440811 | 0.171717 | 1.439754 | 0.172226
1237.346069 | 1.439662 | 0.172546 | 1.439701 | 0.171732
1240.758545 | 1.440855 | 0.17263 | 1.439647 | 0.171238
1244.171631 | 1.440483 | 0.171675 | 1.439591 | 0.170745
1247.584961 | 1.441194 | 0.171057 | 1.439532 | 0.170253
1250.998779 | 1.440268 | 0.170851 | 1.439472 | 0.169762
1254.413208 | 1.440333 | 0.169311 | 1.439409 | 0.169271
1257.827881 | 1.440625 | 0.17024 | 1.439345 | 0.168782
1261.243286 | 1.441727 | 0.168727 | 1.439279 | 0.168293
1264.658936 | 1.440161 | 0.166511 | 1.439211 | 0.167805
1268.075073 | 1.440554 | 0.166789 | 1.439142 | 0.167318
1271.491821 | 1.440364 | 0.166786 | 1.439071 | 0.166832
1274.908936 | 1.439547 | 0.165749 | 1.438999 | 0.166347
1278.326416 | 1.43913 | 0.165416 | 1.438925 | 0.165863
1281.744507 | 1.43932 | 0.164641 | 1.43885 | 0.16538
1285.162964 | 1.439512 | 0.164589 | 1.438773 | 0.164898
1288.581909 | 1.439609 | 0.163116 | 1.438696 | 0.164416
1292.001343 | 1.440477 | 0.16323 | 1.438617 | 0.163936
1295.421265 | 1.438417 | 0.162762 | 1.438537 | 0.163458
1298.841553 | 1.43816 | 0.163211 | 1.438455 | 0.16298
1302.262451 | 1.438188 | 0.161707 | 1.438373 | 0.162503
1305.683716 | 1.437999 | 0.161185 | 1.43829 | 0.162027
1309.105469 | 1.43799 | 0.161091 | 1.438206 | 0.161553
1312.527588 | 1.437304 | 0.160217 | 1.438121 | 0.16108
1315.950317 | 1.438406 | 0.159508 | 1.438035 | 0.160608
1319.373413 | 1.439113 | 0.159706 | 1.437948 | 0.160137
1322.796997 | 1.438566 | 0.159376 | 1.437861 | 0.159667
1326.221069 | 1.439586 | 0.159428 | 1.437773 | 0.159198
1329.64563 | 1.439063 | 0.159617 | 1.437684 | 0.158731
1333.070557 | 1.439117 | 0.159514 | 1.437595 | 0.158265
1336.495972 | 1.438542 | 0.158932 | 1.437505 | 0.1578
1339.921875 | 1.439123 | 0.158044 | 1.437414 | 0.157337
1343.348267 | 1.439658 | 0.157416 | 1.437323 | 0.156874
1346.775146 | 1.441229 | 0.157276 | 1.437232 | 0.156413
1350.202393 | 1.440141 | 0.156766 | 1.43714 | 0.155954
1353.630127 | 1.441019 | 0.155933 | 1.437047 | 0.155495
1357.05835 | 1.439838 | 0.155765 | 1.436955 | 0.155038
1360.487061 | 1.438438 | 0.154881 | 1.436862 | 0.154582
1363.916138 | 1.439126 | 0.155094 | 1.436768 | 0.154128
1367.345703 | 1.440556 | 0.154478 | 1.436675 | 0.153675
1370.775757 | 1.437992 | 0.153309 | 1.436581 | 0.153223
1374.206299 | 1.438752 | 0.153078 | 1.436487 | 0.152772
1377.637329 | 1.438428 | 0.152124 | 1.436393 | 0.152323
1381.068726 | 1.43929 | 0.151339 | 1.436298 | 0.151875
1384.50061 | 1.438548 | 0.15126 | 1.436204 | 0.151429
1387.932983 | 1.438277 | 0.150491 | 1.436109 | 0.150984
1391.365845 | 1.437082 | 0.149801 | 1.436014 | 0.15054
1394.799072 | 1.436419 | 0.148983 | 1.43592 | 0.150098
1398.23291 | 1.436506 | 0.149326 | 1.435825 | 0.149657
1401.667114 | 1.435312 | 0.148214 | 1.43573 | 0.149217
1405.101807 | 1.435892 | 0.148217 | 1.435635 | 0.148779
1408.536865 | 1.434081 | 0.14748 | 1.435541 | 0.148342
1411.972534 | 1.43465 | 0.148251 | 1.435446 | 0.147906
1415.408569 | 1.4345 | 0.147318 | 1.435351 | 0.147472
1418.845093 | 1.435649 | 0.146749 | 1.435257 | 0.14704
1422.282104 | 1.4365 | 0.14788 | 1.435163 | 0.146608
1425.719604 | 1.435022 | 0.146557 | 1.435068 | 0.146179
1429.157471 | 1.433489 | 0.146923 | 1.434974 | 0.14575
1432.595947 | 1.434241 | 0.145258 | 1.434881 | 0.145323
1436.03479 | 1.435975 | 0.146024 | 1.434787 | 0.144898
1439.473999 | 1.434281 | 0.145845 | 1.434694 | 0.144473
1442.913818 | 1.434818 | 0.144911 | 1.4346 | 0.144051
1446.354126 | 1.435581 | 0.144151 | 1.434507 | 0.143629
1449.794678 | 1.436041 | 0.144257 | 1.434415 | 0.143209
1453.235962 | 1.436001 | 0.143548 | 1.434322 | 0.142791
1456.67749 | 1.435843 | 0.143594 | 1.43423 | 0.142374
1460.119629 | 1.435634 | 0.143484 | 1.434139 | 0.141958
1463.562256 | 1.436528 | 0.142906 | 1.434047 | 0.141544
1467.005127 | 1.43726 | 0.142029 | 1.433956 | 0.141131
1470.448608 | 1.4358 | 0.141738 | 1.433865 | 0.140719
1473.892578 | 1.435865 | 0.141567 | 1.433775 | 0.140309
1477.337036 | 1.436275 | 0.141224 | 1.433685 | 0.139901
1480.78186 | 1.435772 | 0.141279 | 1.433596 | 0.139493
1484.227173 | 1.437674 | 0.139937 | 1.433506 | 0.139088
1487.672974 | 1.436909 | 0.139154 | 1.433418 | 0.138683
1491.119141 | 1.43457 | 0.138401 | 1.433329 | 0.138281
1494.565918 | 1.436214 | 0.137848 | 1.433241 | 0.137879
1498.013062 | 1.435516 | 0.137367 | 1.433154 | 0.137479
1501.460693 | 1.433872 | 0.135901 | 1.433067 | 0.13708
1504.908813 | 1.433637 | 0.136411 | 1.43298 | 0.136683
1508.3573 | 1.43441 | 0.134436 | 1.432894 | 0.136287
1511.806396 | 1.432129 | 0.133405 | 1.432809 | 0.135893
1515.255859 | 1.432685 | 0.134002 | 1.432724 | 0.1355
1518.705811 | 1.432201 | 0.133651 | 1.432639 | 0.135109
1522.156128 | 1.4309 | 0.133601 | 1.432555 | 0.134718
1525.607056 | 1.430925 | 0.13341 | 1.432471 | 0.13433
1529.05835 | 1.430401 | 0.132413 | 1.432388 | 0.133942
1532.510132 | 1.430232 | 0.132273 | 1.432306 | 0.133556
1535.962402 | 1.43062 | 0.132398 | 1.432224 | 0.133172
1539.415161 | 1.428379 | 0.13188 | 1.432142 | 0.132789
1542.868408 | 1.427759 | 0.132201 | 1.432061 | 0.132407
1546.322021 | 1.42752 | 0.132602 | 1.431981 | 0.132027
1549.776123 | 1.427512 | 0.132612 | 1.431901 | 0.131648
1553.230713 | 1.429087 | 0.131917 | 1.431822 | 0.131271
1556.685669 | 1.427711 | 0.132354 | 1.431743 | 0.130895
1560.141235 | 1.427503 | 0.131216 | 1.431665 | 0.13052
1563.597168 | 1.428245 | 0.131656 | 1.431588 | 0.130147
1567.053467 | 1.426636 | 0.13072 | 1.431511 | 0.129775
1570.510498 | 1.427755 | 0.130767 | 1.431435 | 0.129404
1573.967773 | 1.428108 | 0.130415 | 1.431359 | 0.129035
1577.425537 | 1.429933 | 0.129347 | 1.431284 | 0.128667
1580.883911 | 1.427505 | 0.129572 | 1.431209 | 0.128301
1584.342529 | 1.430695 | 0.129749 | 1.431136 | 0.127936
1587.801758 | 1.430445 | 0.129576 | 1.431062 | 0.127573
1591.261475 | 1.429045 | 0.129551 | 1.43099 | 0.12721
1594.721558 | 1.431149 | 0.128602 | 1.430918 | 0.126849
1598.182129 | 1.431847 | 0.13 | 1.430846 | 0.12649
1601.643188 | 1.431335 | 0.12816 | 1.430775 | 0.126132
1605.104736 | 1.432972 | 0.126968 | 1.430705 | 0.125775
1608.56665 | 1.428963 | 0.125748 | 1.430636 | 0.12542
1612.029053 | 1.432408 | 0.125884 | 1.430567 | 0.125066
1615.491943 | 1.433364 | 0.126531 | 1.430499 | 0.124713
1618.955322 | 1.432221 | 0.125627 | 1.430431 | 0.124362
1622.419189 | 1.431347 | 0.124799 | 1.430364 | 0.124012
1625.883423 | 1.432042 | 0.124833 | 1.430298 | 0.123663
1629.348145 | 1.432414 | 0.123327 | 1.430232 | 0.123316
1632.813354 | 1.432403 | 0.124047 | 1.430167 | 0.12297
1636.279053 | 1.431367 | 0.122919 | 1.430103 | 0.122625
1639.745117 | 1.431827 | 0.122615 | 1.430039 | 0.122282
1643.21167 | 1.430635 | 0.120464 | 1.429976 | 0.12194
1646.678711 | 1.433983 | 0.121561 | 1.429914 | 0.121599
1650.14624 | 1.431912 | 0.120374 | 1.429852 | 0.12126
1653.614258 | 1.426661 | 0.118769 | 1.429791 | 0.120922
1657.082764 | 1.431584 | 0.119057 | 1.42973 | 0.120585
1660.551514 | 1.4304 | 0.118804 | 1.42967 | 0.12025
1664.021118 | 1.429114 | 0.11715 | 1.429611 | 0.119916
1667.490845 | 1.425825 | 0.116604 | 1.429553 | 0.119583
1670.961182 | 1.429365 | 0.117039 | 1.429495 | 0.119252
1674.431885 | 1.42678 | 0.116627 | 1.429438 | 0.118922
1677.903076 | 1.426789 | 0.116916 | 1.429381 | 0.118593
1681.374756 | 1.426207 | 0.116001 | 1.429326 | 0.118265
1684.846924 | 1.424175 | 0.114406 | 1.429271 | 0.117939
1688.31958 | 1.426734 | 0.11584 | 1.429216 | 0.117614