## Sheet1
975nm Powers (mW) | tau1 (ps) | tau2 (ps)
80 | 7.5196e+008 ± 4.09e+008 | 7.5813e+009 ± 2.52e+009
100 | 9.4481e+008 ± 3.91e+008 | 6.8984e+009 ± 2.26e+009
120 | 1.0796e+009 ± 3.57e+008 | 1.169e+010 ± 7.02e+009
140 | 7.3266e+008 ± 3.14e+008 | 9.4891e+009 ± 3.46e+009
160 | 1.1995e+009 ± 5.5e+008 | 8.759e+009 ± 5.68e+009
180 | 6.9543e+008 ± 4.25e+008 | 7.1992e+009 ± 2.48e+009
200 | 7.6274e+008 ± 3.38e+008 | 2.2286e+010 ± 1.92e+010
220 | 7.9502e+008 ± 4.55e+008 | 1.1328e+010 ± 6.23e+009