## Sheet1
Temperatures (degree) | tau1 (ps) | tau2 (ps)
25 | 1.8101e+008 ± 1.09e+008 | 7.4345e+009 ± 1.61e+009
31 | 9.4156e+008 ± 4.45e+008 | 1.3371e+010 ± 8.8e+009
35 | 4.0297e+008 ± 2.36e+008 | 7.3905e+009 ± 2.2e+009
40 | 4.8101e+008 ± 2.92e+008 | 6.8968e+009 ± 2.21e+009
45 | 5.2348e+008 ± 2.85e+008 | 9.7707e+009 ± 4.47e+009
50 | 1.3737e+009 ± 1.23e+009 | 1.0623e+010 ± 1.11e+010
55 | 9.1185e+008 ± 6.09e+008 | 9.6038e+009 ± 5.77e+009
60 | 9.8634e+008 ± 1.02e+009 | 9.8799e+009 ± 7.63e+009